## Sheet1
Code | Samples | Core radius* | shell1 thickness* | shell2 thickness | Abs | PL | PLQY | A3 | error | t3 | error | A2 | error | t2 | error | A1 | error | t1 | error | [9 empty] | Stanko | A1 | error | t1 | error | A2 | error | t2 | error | A3 | error | t3 | error | [11 empty] | PLQY brigth | Error | 1/Tf+1/Ts-1/Tr | error
|  | nm | nm | nm | nm | nm |  |  |  | ns |  |  |  | ns |  |  |  | ns
CP20 | CdSe/CdTe | ? |  |  | 661 | 673 |  | 1311.64732 | 265.00478 | 9.96135 | 0.73146 | 4730.41729 | 162.59898 | 3.90385 | 0.26869 | 3895.47891 | 287.44036 | 1.3242 | 0.05691
CP22 | CdSe/CdTe/CdS | ? |  | ? | 674 | 686 |  | 823.39222 | 315.38645 | 12.79044 | 1.88593 | 4937.85416 | 178.36464 | 4.95937 | 0.36983 | 4389.18372 | 296.98458 | 1.60359 | 0.06705
CP36 | CdSe/CdTe | ? |  |  | 651 | 670 |  | 4028.84227 | 104.107 | 19.33298 | 0.3457 | 2341.12625 | 76.46287 | 5.19458 | 0.32038 | 3394.21211 | 72.55066 | 0.81624 | 0.02702
[8 empty] | 733.24146 | 329.42746 | 16.03131 | 3.00305 | 4277.70822 | 199.58104 | 5.98737 | 0.58222 | 5124.35053 | 372.92509 | 2.09026 | 0.08385
2nd batch core |  | 2 |  |  | 590
CP105 |  | 2 |  |  | 645
CP107 | CdSe/CdTe/CdS | 2 |  | ? | 656 | 697 |  | 3335.69044 | 23.8884 | 22.60284 | 0.13821 | 2320.54085 | 23.50357 | 5.03619 | 0.10141 | 4042.11406 | 31.03013 | 0.99597 | 0.01014
CP112 | CdSe/CdTe | 2 | 0.84 |  | 662 | 682 |  | 1708.22233 | 15.91985 | 20.78537 | 0.1752 | 4893.35657 | 22.58908 | 4.06228 | 0.03179 | 3316.7701 | 28.18 | 0.79156 | 0.00938 | [9 empty] | 20.50382 | 1734.04791 | 5.34875 | 20.50382 | 0 | 4904.35706 | 22.66295 | 4.01419 | 0.01939 | 3283.20491 | 23.42948 | 0.7816 | 0.00855 |  |  | 9921.60988 | 0.1747749 | 0.000539101 | 0.4943106 | 0.002284201 | 0.3309145 | 0.00236146 | 0.8252251 | 0.003285432 | 0.2841642 | 0.004260464 | 1.479772 | 0.01769527
CP114 | CdSe/CdTe/CdS | 2 | 0.84 | ? | 670 | 698 |  | 4401.94884 | 42.41387 | 23.83551 | 0.17846 | 2392.19823 | 30.4939 | 6.14196 | 0.16544 | 3139.01251 | 36.39417 | 1.19173 | 0.01789 | [9 empty] | 20.5038 | 5178.43168 | 6.46399 | 20.5038 | 0 | 2759.58612 | 62.20372 | 3.09586 | 0.05222 | 2022.56009 | 60.53673 | 0.80377 | 0.02735 |  |  | 9960.57789 | 0.5198927 | 0.0006489573 | 0.2770508 | 0.006244991 | 0.2030565 | 0.006077632 | 0.4801073 | 0.008714214 | 0.5696845 | 0.03040145 | 1.518378 | 0.05766569
CP120 | CdSe/CdTe | 2 | 0.81 |  | 650 | 663 |  | 2239.94846 | 10.42305 | 18.1278 | 0.08861 | 2545.25245 | 19.32037 | 2.67021 | 0.03297 | 5702.09926 | 24.3631 | 0.36458 | 0.00293 | [9 empty] | 20.11953 | 2032.11245 | 4.94693 | 20.11953 | 0 | 2504.79862 | 15.66383 | 3.27927 | 0.02679 | 5913.19508 | 20.54378 | 0.39004 | 0.00269 |  |  | 10450.10615 | 0.1944585 | 0.0004733856 | 0.2396912 | 0.001498916 | 0.5658502 | 0.001965892 | 0.8055415 | 0.002472141 | 0.2444953 | 0.00320101 | 2.819083 | 0.03013988
CP122 | CdSe/CdTe/CdS | 2 | 0.81 | ? | 672 | 687 |  | 1708.21588 | 15.91989 | 20.78543 | 0.1752 | 4893.34769 | 22.58912 | 4.0623 | 0.03179 | 3316.78268 | 28.18007 | 0.79156 | 0.00938 | [9 empty] | 20.11953 | 1770.76785 | 5.36498 | 20.11953 | 0 | 4919.53976 | 22.8237 | 3.94734 | 0.01913 | 3235.91779 | 23.59556 | 0.76762 | 0.0086 |  |  | 9926.2254 | 0.1783929 | 0.0005404854 | 0.4956103 | 0.002299333 | 0.3259968 | 0.002377093 | 0.8216071 | 0.00330719 | 0.2880666 | 0.004395989 | 1.50636 | 0.01838772
[51 empty] | 0 | 0
CP126 | CdSe | 1.6 |  |  | 555 | 570 |  | 2727.74962 | 10.34321 | 27.86234 | 0.167 | 2778.24315 | 15.44968 | 3.73245 | 0.04022 | 3767.71808 | 24.06307 | 0.36455 | 0.00466 | [9 empty] | 2.32221 | 3154.40478 | 17.51564 | 2.32221 | 0 | 3075.49007 | 5.27039 | 23.681 | 0.08094 | 3201.81825 | 28.97179 | 0.24535 | 0.00416 |  |  | 9431.7131 | 0.3344466 | 0.001857101 | 0.3260797 | 0.0005587946 | 0.3394737 | 0.003071742 | 0.6655534 | 0.003122155 | 3.695548 | 0.07526705 | 3.687414 | 0.06377913
CP128 | CdSe/CdTe | 1.6 | 0.96 |  | 630 | 676 |  | 5485.6178 | 140.54731 | 25.43947 | 0.37456 | 2374.9518 | 123.93241 | 9.34841 | 0.41034 | 1995.2448 | 27.47884 | 1.33966 | 0.02854 | [9 empty] | 11.67374 | 3214.09021 | 53.41867 | 11.67374 | 0 | 4548.30604 | 38.93406 | 28.03833 | 0.2149 | 2101.43706 | 14.50353 | 1.44397 | 0.0199 |  |  | 9863.83331 | 0.325846 | 0.00541561 | 0.4611094 | 0.003947153 | 0.2130447 | 0.001470375 | 0.674154 | 0.004212128 | 1.459704 | 0.03709522 | 0.6425383 | 0.01013242
CP130 | CdSe/CdTe/CdS | 1.6 | 0.96 | ? | 666 | 712 |  | 2391.69911 | 15.73642 | 22.0213 | 0.13693 | 2406.8207 | 27.50984 | 4.1776 | 0.07202 | 5199.27874 | 33.72029 | 0.91263 | 0.00728 | [9 empty] | 11.67374 | 2542.12107 | 30.41385 | 11.67374 | 0 | 986.39518 | 18.53641 | 35.79059 | 1.02564 | 6259.77264 | 12.08503 | 1.22438 | 0.00472 |  |  | 9788.28889 | 0.2597105 | 0.003107167 | 0.100773 | 0.001893733 | 0.6395165 | 0.001234642 | 0.7402895 | 0.002260656 | 0.6357456 | 0.02323798 | 0.7590179 | 0.02194687
CP132 | CdSe/CdTe | 1.6 | 1.74 |  | 713 | 729 |  | 5211.30752 | 22.70884 | 38.71569 | 0.32444 | 2279.39638 | 66.53445 | 1.4783 | 0.04476 | 2123.21143 | 52.91125 | 6.01775 | 0.21843 | [9 empty] | 11.11411 | 1993.11075 | 44.22025 | 11.11411 | 0 | 4665.20974 | 17.23115 | 45.16507 | 0.45613 | 3005.98127 | 18.37439 | 1.97337 | 0.02247 |  |  | 9664.30176 | 0.2062343 | 0.004575628 | 0.482726 | 0.001782969 | 0.3110397 | 0.001901264 | 0.7937657 | 0.002606489 | 2.223143 | 0.0618856 | 0.4389126 | 0.006680249
CP134 | CdSe/CdTe/CdS | 1.6 | 1.74 | ? | 723 | 747 |  | 5533.44781 | 39.48029 | 47.1218 | 0.77506 | 2529.46858 | 55.59854 | 8.10868 | 0.35998 | 1596.57432 | 84.22976 | 2.04782 | 0.09976 | [9 empty] | 11.11411 | 2481.83244 | 57.68678 | 11.11411 | 0 | 5204.88101 | 14.68524 | 53.23248 | 0.67708 | 2082.56485 | 26.43203 | 2.55803 | 0.05088 |  |  | 9769.2783 | 0.2540446 | 0.005904917 | 0.5327805 | 0.001503206 | 0.2131749 | 0.002705628 | 0.7459554 | 0.003095166 | 2.854931 | 0.1016099 | 0.3197356 | 0.007548774
CP136 | CdSe/CdTe | 1.6 | 0.92 |  | 622 | 669 |  | 3426.47591 | 13.38547 | 20.75699 | 0.08332 | 2645.3046 | 22.90768 | 3.46949 | 0.04871 | 3877.2936 | 27.62029 | 0.58731 | 0.00682 | [9 empty] | 11.50315 | 3148.75371 | 34.32103 | 11.50315 | 0 | 1452.53406 | 22.01609 | 34.12351 | 0.73529 | 4970.08506 | 14.87096 | 1.02606 | 0.006 |  |  | 9571.37283 | 0.3289762 | 0.0035858 | 0.1517582 | 0.002300202 | 0.5192656 | 0.001553691 | 0.6710238 | 0.002775768 | 0.8254766 | 0.02415139 | 0.9169745 | 0.02047353
CP138 | CdSe/CdTe/CdS | 1.6 | 0.92 | ? | 655 | 692 |  | 3336.14191 | 14.56897 | 24.2017 | 0.11918 | 2451.0152 | 29.91995 | 4.0113 | 0.07136 | 4055.49755 | 35.33912 | 0.81577 | 0.00966 | [9 empty] | 11.50315 | 2593.67774 | 34.0855 | 11.50315 | 0 | 1924.18867 | 21.14559 | 34.7618 | 0.55447 | 5114.87509 | 13.53695 | 1.20779 | 0.00638 |  |  | 9632.7415 | 0.2692564 | 0.003538505 | 0.199755 | 0.002195179 | 0.5309885 | 0.001405306 | 0.7307436 | 0.002606472 | 0.9286556 | 0.02241891 | 0.769793 | 0.01293444
[51 empty] | 0 | 0
CP150 | CdSe | 1.72 |  |  | 567 | 590 | 2% | 3298.39787 | 26.2452 | 25.9808 | 0.20276 | 3262.35546 | 22.57463 | 5.61748 | 0.08281 | 2963.62387 | 27.87906 | 0.95414 | 0.01378 | [9 empty] | 2.60565 | 3960.00986 | 21.43858 | 2.60565 | 0 | 4266.50448 | 7.00096 | 20.32069 | 0.05295 | 1464.50962 | 25.88155 | 0.35738 | 0.01238 |  |  | 9691.02396 | 0.4086266 | 0.00221221 | 0.4402532 | 0.000722417 | 0.1511202 | 0.002670672 | 0.5913734 | 0.002766655 | 3.862758 | 0.1521312 | 2.463572 | 0.08558167
CP152* | CdSe/CdTe | 1.72 | 0.82 |  | 614 | 630 | 26% | 4687.4583 | 99.85224 | 20.75763 | 0.30209 | 2114.65748 | 70.58642 | 5.67914 | 0.37969 | 3493.92896 | 77.03798 | 1.05021 | 0.03035 | [9 empty] | 13.82796 | 4336.05123 | 140.81509 | 13.82796 | 0 | 1675.8013 | 110.52473 | 30.2211 | 1.70241 | 4170.48143 | 29.5285 | 1.38497 | 0.01971 |  |  | 10182.33396 | 0.4258406 | 0.01382935 | 0.1645793 | 0.01085456 | 0.4095801 | 0.002899974 | 0.5741594 | 0.01123527 | 0.8265522 | 0.07767144 | 0.6828095 | 0.03967239
CP154* | CdSe/CdTe/CdS | 1.72 | 0.82 | ? | 659 | 664 | 34% | 4492.14751 | 63.38849 | 23.813 | 0.27133 | 1899.71787 | 47.07566 | 5.97585 | 0.29508 | 3577.70581 | 47.95437 | 0.97215 | 0.02011 | [9 empty] | 13.82796 | 3550.18987 | 84.40056 | 13.82796 | 0 | 2246.52226 | 62.95296 | 33.01341 | 0.96038 | 4074.84865 | 22.31525 | 1.24179 | 0.01357 |  |  | 9871.56078 | 0.3596382 | 0.00854987 | 0.2275752 | 0.006377204 | 0.4127867 | 0.002260559 | 0.6403618 | 0.006766008 | 0.9400294 | 0.04553185 | 0.7632626 | 0.02371868
[8 empty] | *parameters free to vary | [20 empty] | *calculated radiative lifetime
[20 empty] | A1% | error | A2% | error | A3% | error | 1/T1+1/T2-1/T3 | error
[42 empty] | Ts+Tf | error | total A | Arad% | error | As% | error | Af% | error | As+Af | error | PLQY bright | error | 1/Tf + 1/Ts - 1/Tr | error
CP112 | CdSe/CdTe | 2.3 | 0.84 |  | 662 | 682 |  | 1708.22469 | 15.91983 | 20.78535 | 0.1752 | 4893.35602 | 22.58906 | 4.06228 | 0.03179 | 3316.76529 | 28.17997 | 0.79156 | 0.00938 | 0.3344071 | 0.002841197 | 0.4933641 | 0.002277503 | 0.1722288 | 0.001605089 | 1.461384 | 0.02075288 | * | 18.51659 | 1944.46086 | 5.50155 | 18.51659 | 0 | 4984.12107 | 23.78235 | 3.65339 | 0.01821 | 3019.03268 | 24.59794 | 0.70442 | 0.00889 | 4.35781 | 0.02026416 | 9947.61461 | 0.1954701 | 0.0005530522 | 0.5010368 | 0.002390759 | 0.3034931 | 0.002472748 | 0.8045299 | 0.003439507 | 0.3058721 | 0.00512985 | 1.63932 | 0.02224387
CP114 | CdSe/CdTe/CdS | 2.085 | 0.84 | - | 670 | 698 |  | 1708.22469 | 15.91983 | 20.78535 | 0.1752 | 4893.35602 | 22.58906 | 4.06228 | 0.03179 | 3316.76529 | 28.17997 | 0.79156 | 0.00938 | 0.3344071 | 0.002841197 | 0.4933641 | 0.002277503 | 0.1722288 | 0.001605089 | 1.461384 | 0.02075288 |  | 14.03682 | [12 empty] | 0 | 0
CP120 | CdSe/CdTe | 2.3 | 0.81 |  | 650 | 663 |  | 2239.9614 | 10.42289 | 18.1277 | 0.08861 | 2545.26869 | 19.32074 | 2.67017 | 0.03297 | 5702.07636 | 24.36339 | 0.36457 | 0.00293 | 0.5437122 | 0.002323131 | 0.2426999 | 0.001842298 | 0.2135879 | 0.0009938577 | 3.062301 | 0.04511599 | * | 20.11953 | 2267.69308 | 4.48712 | 17.88041 | 0 | 2553.7334 | 20.01887 | 2.59563 | 0.02321 | 5670.15528 | 23.14725 | 0.36123 | 0.00283 | 2.95686 | 0.02338189 | 10491.58176 | 0.2161441 | 0.0004276877 | 0.2434079 | 0.001908089 | 0.5404481 | 0.002206269 | 0.7838559 | 0.002916921 | 0.2623971 | 0.003921645 | 3.097655 | 0.03682635
CP122 | CdSe/CdTe/CdS | 2.085 | 0.81 | - | 672 | 687 |  | 2239.9614 | 10.42289 | 18.1277 | 0.08861 | 2545.26869 | 19.32074 | 2.67017 | 0.03297 | 5702.07636 | 24.36339 | 0.36457 | 0.00293 | 0.5437122 | 0.002323131 | 0.2426999 | 0.001842298 | 0.2135879 | 0.0009938577 | 3.062301 | 0.04511599 |  | 13.56423 | [12 empty] | 0 | 0
[42 empty] | 0 | 0
CP126 | CdSe | 1.6 |  |  | 555 | 570 |  | 2727.75314 | 10.34317 | 27.86229 | 0.16699 | 2778.24659 | 15.44968 | 3.73243 | 0.04022 | 3767.71479 | 24.06312 | 0.36455 | 0.00466 | 0.4062789 | 0.002594766 | 0.2995829 | 0.001665965 | 0.2941381 | 0.001115321 | 2.975139 | 0.04974095 |  | 7.47826 | 2716.90539 | 18.68042 | 7.47826 | 0 | 2034.5428 | 6.61721 | 42.81179 | 0.52522 | 4217.13436 | 20.21166 | 0.61819 | 0.00546 | 43.42998 | 0.5252484 | 8968.58255 | 0.3029359 | 0.002082873 | 0.2268522 | 0.0007378212 | 0.4702119 | 0.002253607 | 0.6970641 | 0.002371313 | 1.640497 | 0.02885307 | 1.507263 | 0.02278486
CP128 | CdSe/CdTe | 1.6 | 0.96 |  | 630 | 676 |  | 5485.6178 | 140.54731 | 25.43947 | 0.37456 | 2374.9518 | 123.93241 | 9.34841 | 0.41034 | 1995.2448 | 27.47884 | 1.33966 | 0.02854 | 0.2024434 | 0.002788084 | 0.2409696 | 0.01257455 | 0.556587 | 0.01426034 | 0.8141191 | 0.03972157 |  | 12.72149 | 3719.18845 | 57.13916 | 12.72149 | 0 | 4012.40815 | 42.44405 | 29.84787 | 0.28884 | 2139.53042 | 14.12464 | 1.48562 | 0.01965 | 31.33349 | 0.2895076 | 9871.12702 | 0.3767744 | 0.005788514 | 0.4064792 | 0.004299818 | 0.2167463 | 0.001430904 | 0.6232256 | 0.004531658 | 1.35579 | 0.03483373 | 0.6280157 | 0.01029245
CP130 | CdSe/CdTe/CdS | 1.6 | 0.96 | ? | 666 | 712 |  | 2391.69911 | 15.73642 | 22.0213 | 0.13693 | 2406.8207 | 27.50984 | 4.1776 | 0.07202 | 5199.27874 | 33.72029 | 0.91263 | 0.00728 | 0.5200424 | 0.003372771 | 0.2407351 | 0.00275159 | 0.2392226 | 0.001573989 | 1.289696 | 0.02449859 |  | 12.72149 | 2658.22379 | 16.91661 | 12.72149 | 0 | 791.64221 | 11.26081 | 39.46709 | 0.41698 | 6311.70659 | 11.80986 | 1.125279 | 0.00452 | 40.592369 | 0.4170045 | 9761.57259 | 0.2723151 | 0.00173298 | 0.08109782 | 0.001153586 | 0.6465871 | 0.001209832 | 0.7276849 | 0.001671662 | 0.5811064 | 0.01123955 | 0.8353989 | 0.009442566
CP132 | CdSe/CdTe | 1.6 | 1.74 |  | 713 | 729 |  | 5211.30752 | 22.70884 | 38.71569 | 0.32444 | 2279.39638 | 66.53445 | 1.4783 | 0.04476 | 2123.21143 | 52.91125 | 6.01775 | 0.21843 | 0.2208477 | 0.005503611 | 0.2370935 | 0.00692064 | 0.5420588 | 0.00236208 | 0.8167984 | 0.03860853 |  | 15.18694 | 2152.5737 | 64.70674 | 15.18694 | 0 | 4197.52377 | 33.30416 | 47.82241 | 0.82596 | 3261.26846 | 17.32325 | 2.22878 | 0.02235 | 50.05119 | 0.8262623 | 9611.36593 | 0.2239613 | 0.006732315 | 0.436725 | 0.003465081 | 0.3393137 | 0.001802371 | 0.7760387 | 0.003905807 | 1.648968 | 0.06155848 | 0.4037406 | 0.008063299
CP134 | CdSe/CdTe/CdS | 1.6 | 1.74 | ? | 723 | 747 |  | 5533.44781 | 39.48029 | 47.1218 | 0.77506 | 2529.46858 | 55.59854 | 8.10868 | 0.35998 | 1596.57432 | 84.22976 | 2.04782 | 0.09976 | 0.1652856 | 0.008719897 | 0.2618636 | 0.005755846 | 0.5728509 | 0.004087202 | 0.5904272 | 0.03891464 |  | 15.18694 | [12 empty] | 0 | 0
CP136 | CdSe/CdTe | 1.6 | 0.92 |  | 622 | 669 |  | 3426.47591 | 13.38547 | 20.75699 | 0.08332 | 2645.3046 | 22.90768 | 3.46949 | 0.04871 | 3877.2936 | 27.62029 | 0.58731 | 0.00682 | 0.389714 | 0.002776167 | 0.2658845 | 0.002302494 | 0.3444015 | 0.001345399 | 1.942729 | 0.0353957 |  | 12.49969 | 3326.4183 | 36.85005 | 12.49969 | 0 | 1193.49403 | 23.07606 | 37.31695 | 1.14754 | 5014.93883 | 15.17441 | 1.06343 | 0.00627 | 38.38038 | 1.147557 | 9534.85116 | 0.3488695 | 0.003864775 | 0.1251718 | 0.00242018 | 0.5259588 | 0.001591468 | 0.6511305 | 0.002896557 | 0.7673077 | 0.02957981 | 0.8871489 | 0.02777779
CP138 | CdSe/CdTe/CdS | 1.6 | 0.92 | ? | 655 | 692 |  | 3336.14191 | 14.56897 | 24.2017 | 0.11918 | 2451.0152 | 29.91995 | 4.0113 | 0.07136 | 4055.49755 | 35.33912 | 0.81577 | 0.00966 | 0.4120329 | 0.003590405 | 0.2490197 | 0.003039825 | 0.3389474 | 0.001480187 | 1.433812 | 0.03064127 |  | 12.49969 | [12 empty] | 0 | 0
[42 empty] | 0 | 0
CP150 | CdSe | 1.72 |  |  | 567 | 590 | 2% | 3298.39787 | 26.2452 | 25.9808 | 0.20276 | 3262.35546 | 22.57463 | 5.61748 | 0.08281 | 2963.62387 | 27.87906 | 0.95414 | 0.01378 | 0.311162 | 0.002927127 | 0.3425269 | 0.002370195 | 0.3463111 | 0.002755582 | 1.18759 | 0.02450848 | ** | 5.47607 | 3267.90038 | 22.42046 | 5.47607 | 0 | 3340.89133 | 9.3532 | 25.68898 | 0.10543 | 2920.64854 | 15.20804 | 0.9339 | 0.00968 | 26.62288 | 0.1058734 | 9529.44025 | 0.3429268 | 0.002352757 | 0.3505863 | 0.0009815057 | 0.3064869 | 0.001595901 | 0.6570732 | 0.001873567 | 2.039843 | 0.0292987 | 0.9270929 | 0.0103353
CP152* | CdSe/CdTe | 1.72 | 0.82 |  | 614 | 630 | 26% | 4687.4583 | 99.85224 | 20.75763 | 0.30209 | 2114.65748 | 70.58642 | 5.67914 | 0.37969 | 3493.92896 | 77.03798 | 1.05021 | 0.03035 | 0.3393467 | 0.007482289 | 0.2053854 | 0.006855683 | 0.4552679 | 0.009698116 | 1.080098 | 0.07866946 |  | 12.50101 | 3793.42255 | 130.33359 | 12.50101 | 0 | 2311.15497 | 101.99763 | 27.36836 | 0.96355 | 4101.79723 | 29.63812 | 1.33461 | 0.01934 | 28.70297 | 0.9637441 | 10206.37475 | 0.3716719 | 0.01276982 | 0.2264423 | 0.009993522 | 0.4018858 | 0.002903883 | 0.6283281 | 0.01040687 | 0.9103256 | 0.06194143 | 0.7058276 | 0.02687253
CP154* | CdSe/CdTe/CdS | 1.72 | 0.82 | ? | 659 | 664 | 34% | 4492.14751 | 63.38849 | 23.813 | 0.27133 | 1899.71787 | 47.07566 | 5.97585 | 0.29508 | 3577.70581 | 47.95437 | 0.97215 | 0.02011 | 0.3588626 | 0.004810073 | 0.1905516 | 0.004721934 | 0.4505858 | 0.006358196 | 1.153994 | 0.06178102 |  | 12.50101